## Sheet1
Fluid Type | NPs Type | NPs Formula | NPs Size | NPs Mw | NPs Conc | Tempreture | Pressure | Time | Feltrate
Bentonite Water Based Mud | - | - | - | - | - | 77 | 100 | 300 | 7
Bentonite Water Based Mud | - | - | - | - | - | 77 | 100 | 600 | 8.3
Bentonite Water Based Mud | - | - | - | - | - | 77 | 100 | 900 | 10.3
Bentonite Water Based Mud | - | - | - | - | - | 75 | 100 | 450 | 13
Bentonite Water Based Mud | - | - | - | - | - | 77 | 200 | 300 | 1.3
Bentonite Water Based Mud | - | - | - | - | - | 250 | 300 | 240 | 8.2
Bentonite Water Based Mud | - | - | - | - | - | 250 | 300 | 300 | 8.5
Bentonite Water Based Mud | - | - | - | - | - | 250 | 300 | 360 | 8.7
Bentonite Water Based Mud |  | Fe2O3 | 50 | 159.69 | 0.3 | 250 | 300 | 60 | 1.65
Bentonite Water Based Mud |  |  | 50 | 159.69 | 0.5 | 175 | 300 | 1020 | 10.3
Bentonite Water Based Mud |  |  | 3 | 159.69 | 0.5 | 77 | 100 | 4440 | 16.7
Bentonite Water Based Mud |  |  | 30 | 159.69 | 0.5 | 392 | 1015 | 1800 | 29.7
Bentonite Water Based Mud |  | SiO2 | 25 | 60.08 | 1 | 75 | 100 | 150 | 8
Bentonite Water Based Mud |  |  | 12 | 60.08 | 2.5 | 300 | 250 | 1740 | 11.2
Bentonite Water Based Mud |  |  | 12 | 60.08 | 0.5 | 300 | 250 | 1260 | 13
Bentonite Water Based Mud |  | TiO2 | 30 | 79.866 | 2 | 75 | 100 | 450 | 6.9
Bentonite Water Based Mud |  |  | 50 | 79.866 | 0.3 | 77 | 100 | 1200 | 10
Bentonite Water Based Mud |  |  | 50 | 79.866 | 1 | 77 | 100 | 1500 | 6.3
Bentonite Water Based Mud |  | CuO | 40 | 79.545 | 0.5 | 250 | 500 | 1800 | 33
Bentonite Water Based Mud |  |  | 40 | 79.545 | 0.7 | 77 | 100 | 600 | 6
Bentonite Water Based Mud |  |  | 40 | 79.545 | 1 | 77 | 200 | 1500 | 13.2
Bentonite Water Based Mud |  | Al2O3 | 40 | 101.96 | 0.1 | 77 | 100 | 600 | 7
Bentonite Water Based Mud |  |  | 15 | 101.96 | 0.3 | 77 | 100 | 300 | 5
Bentonite Water Based Mud |  |  | 50 | 101.96 | 0.5 | 248 | 500 | 1800 | 18.9
Bentonite Water Based Mud |  | MgO | 20 | 40.3 | 0.5 | 250 | 500 | 1800 | 26.5
Bentonite Water Based Mud |  |  | 30 | 40.3 | 0.7 | 77 | 100 | 5400 | 17
Bentonite Water Based Mud |  |  | 30 | 40.3 | 1 | 77 | 100 | 10 | 1.1
Bentonite Water Based Mud |  | ZnO | 40 | 81.38 | 1 | 77 | 100 | 5400 | 18.4
Bentonite Water Based Mud |  |  | 100 | 81.38 | 0.5 | 250 | 300 | 720 | 9
Salt-Polymer Mud | - | - | - | - | - | 77 | 100 | 1200 | 5.2
Salt-Polymer Mud | - | - | - | - | - | 250 | 500 | 1200 | 11.3
Salt-Polymer Mud | - | - | - | - | - | 86 | 100 | 1680 | 7.9
Salt-Polymer Mud | - | - | - | - | - | 194 | 100 | 1400 | 22.2
Salt-Polymer Mud | - | - | - | - | - | 150 | 500 | 1500 | 10.7
Salt-Polymer Mud |  | SiO2 | 15 | 60.08 | 0.3 | 77 | 100 | 300 | 5.5
Salt-Polymer Mud |  |  | 15 | 60.08 | 0.5 | 77 | 100 | 600 | 8.5
Salt-Polymer Mud |  |  | 10 | 60.08 | 0.1 | 77 | 100 | 280.1 | 9
Salt-Polymer Mud |  | TiO2 | 100 | 79.866 | 0.04 | 150 | 500 | 360 | 4
Salt-Polymer Mud |  |  | 50 | 79.866 | 0.1 | 77 | 100 | 900 | 11
Salt-Polymer Mud |  | CuO | 40 | 79.545 | 0.3 | 77 | 100 | 900 | 9
Salt-Polymer Mud |  |  | 40 | 79.545 | 0.7 | 77 | 100 | 1800 | 12.5
Low Solids Non-Dispersed Mud | - | - | - | - | - | 77 | 100 | 900 | 9
Low Solids Non-Dispersed Mud | - | - | - | - | - | 77 | 100 | 1200 | 10
Low Solids Non-Dispersed Mud | - | - | - | - | - | 77 | 100 | 1500 | 11
Low Solids Non-Dispersed Mud |  | SiO2 | 15 | 60.08 | 0.3 | 77 | 100 | 900 | 7.5
Low Solids Non-Dispersed Mud |  |  | 15 | 60.08 | 1 | 77 | 100 | 300 | 5
Low Solids Non-Dispersed Mud |  | TiO2 | 50 | 79.866 | 0.1 | 77 | 100 | 300 | 50
Low Solids Non-Dispersed Mud |  |  | 50 | 79.866 | 0.7 | 77 | 100 | 1200 | 17
Low Solids Non-Dispersed Mud |  | CuO | 40 | 79.545 | 1 | 77 | 100 | 600 | 3.5
Low Solids Non-Dispersed Mud |  |  | 40 | 79.545 | 0.5 | 77 | 100 | 1500 | 12
Low Solids Non-Dispersed Mud |  | Al2O3 | 15 | 101.96 | 0.7 | 77 | 100 | 900 | 7.5
Low Solids Non-Dispersed Mud |  |  | 40 | 101.96 | 0.3 | 77 | 100 | 1200 | 9
Low Solids Non-Dispersed Mud |  | MgO | 30 | 40.3 | 0.1 | 77 | 100 | 1800 | 10.7
Low Solids Non-Dispersed Mud |  |  | 30 | 40.3 | 1 | 77 | 100 | 300 | 3.1
Low Solids Non-Dispersed Mud |  | ZnO | 40 | 81.38 | 0.5 | 77 | 100 | 30 | 3.3
Low Solids Non-Dispersed Mud |  |  | 40 | 81.38 | 0.7 | 77 | 100 | 2700 | 10.9